## Sheet1
This work was performed under the auspices of the U.S. Department of Energy by Lawrence Livermore National Laboratory under Contract DE-AC52-07NA27344. DMA_Fatigue_Data_from_Team_Wendy_Polyurethane_LLNL-MI-860456
SampleCode | freq | amp | strain | stresskpa | Cyc_A | Cyc_B | Cyc_C | Cyc_D | Cyc_E | Cyc_F | Cyc_G | Cyc_H | Cyc_I | Cyc_J | Cyc_K | Cyc_L | Cyc_M | Cyc_N | E1_MPA_Cyc_A | E1_MPA_Cyc_B | E1_MPA_Cyc_C | E1_MPA_Cyc_D | E1_MPA_Cyc_E | E1_MPA_Cyc_F | E1_MPA_Cyc_G | E1_MPA_Cyc_H | E1_MPA_Cyc_I | E1_MPA_Cyc_J | E1_MPA_Cyc_K | E1_MPA_Cyc_L | E1_MPA_Cyc_M | E1_MPA_Cyc_N | delta_rad_Cyc_A | delta_rad_Cyc_B | delta_rad_Cyc_C | delta_rad_Cyc_D | delta_rad_Cyc_E | delta_rad_Cyc_F | delta_rad_Cyc_G | delta_rad_Cyc_H | delta_rad_Cyc_I | delta_rad_Cyc_J | delta_rad_Cyc_K | delta_rad_Cyc_L | delta_rad_Cyc_M | delta_rad_Cyc_N | NVP_Cyc_A | NVP_Cyc_B | NVP_Cyc_C | NVP_Cyc_D | NVP_Cyc_E | NVP_Cyc_F | NVP_Cyc_G | NVP_Cyc_H | NVP_Cyc_I | NVP_Cyc_J | NVP_Cyc_K | NVP_Cyc_L | NVP_Cyc_M | NVP_Cyc_N | NVP_Cyc_L | NVP_Cyc_M | NVP_Cyc_N
98A_79_71_106 | 0.5 | 0.02412885 | -0.2913375 | -62.79957 | 0 | 2000 | 3000 | 4000 | 5000 | 6000 | 7000 | 8000 | 9000 | 10000 | 15000 | 20000 | 25000 | 30000 | 0.5189673 | 0.526396 | 0.5272637 | 0.5252296 | 0.5232874 | 0.5227355 | 0.5218726 | 0.5221803 | 0.5237559 | 0.5245694 | 0.528229 | 0.532922 | 0.5370945 | 0.5426494 | 0.2679121 | -6.032702 | -6.034875 | -6.036406 | -6.037397 | -6.038182 | -6.038854 | -6.039381 | -6.039877 | -6.040337 | -6.041987 | -6.043221 | -6.044241 | -6.045047 | 1.491154 | 1.518163 | 1.495954 | 1.487467 | 1.488969 | 1.490455 | 1.491011 | 1.495408 | 1.493663 | 1.496148 | 1.504043 | 1.511027 | 1.511945 | 1.515025 | 1.511027 | 1.511945 | 1.515025
98A_79_71_115 | 0.5 | 0.02461566 | -0.2913358 | -59.24018 | 0 | 2000 | 3000 | 4000 | 5000 | 6000 | 7000 | 8000 | 9000 | 10000 |  |  |  |  | 0.4293379 | 0.4466399 | 0.4539779 | 0.4557947 | 0.4596032 | 0.4628237 | 0.4647828 | 0.4665626 | 0.4686068 | 0.4720562 |  |  |  |  | 0.2671423 | -6.039681 | -6.030112 | -6.031145 | -6.04066 | -6.042464 | -6.043205 | -6.042511 | -6.04356 | -6.04444 |  |  |  |  | 1.45653 | 1.598988 | 1.634569 | 1.54352 | 1.431557 | 1.453029 | 1.462355 | 1.456178 | 1.461867 | 1.446613
98A_79_71_116 | 10 | 0.02382142 | -0.2913406 | -62.45116 | 0 | 2000 | 3000 | 4000 | 5000 | 6000 | 7000 | 8000 | 9000 | 10000 | 12500 | 15000 | 17500 | 20000 | 0.5649898 | 0.5571555 | 0.5545238 | 0.5503013 | 0.5499856 | 0.5459784 | 0.5516351 | 0.5501113 | 0.5495337 | 0.5502425 | 0.549489 | 0.5514515 | 0.5534125 | 0.5534891 | 0.7260567 | 0.7382179 | 0.7268232 | 0.7239734 | 0.7076258 | 0.7319561 | 0.7262055 | 0.7217986 | 0.7172519 | 0.7219807 | 0.7178552 | 0.7242103 | 0.7205426 | 0.7073784 | 1.553997 | 1.580003 | 1.561462 | 1.555077 | 1.563053 | 1.552493 | 1.549152 | 1.537653 | 1.544809 | 1.538286 | 1.550253 | 1.534793 | 1.549843 | 1.53915 | 1.534793 | 1.549843 | 1.53915
98A_79_71_117 | 5 | 0.0252721 | -0.2913403 | -62.47167 | 0 | 2000 | 3000 | 4000 | 5000 | 6000 | 7000 | 8000 | 9000 | 10000 | 12500 | 15000 | 17500 | 20000 | 0.6185904 | 0.6081562 | 0.6097751 | 0.6146123 | 0.6112953 | 0.6126747 | 0.6086259 | 0.614099 | 0.6107579 | 0.6149122 | 0.615362 | 0.6110984 | 0.6184471 | 0.6140349 | 0.5173911 | 0.4960614 | 0.5134882 | 0.5094646 | 0.5059223 | 0.509852 | 0.5135922 | 0.5107001 | 0.5066884 | 0.5044335 | 0.5019723 | 0.5069874 | 0.5029962 | 0.4942407 | 1.596796 | 1.635351 | 1.569097 | 1.614154 | 1.565604 | 1.615611 | 1.589669 | 1.553792 | 1.551516 | 1.548796 | 1.549059 | 1.570458 | 1.554263 | 1.584964 | 1.570458 | 1.554263 | 1.584964
98A_79_71_119 | 2 | 0.02538209 | -0.2913386 | -61.84519 | 0 | 2000 | 3000 | 4000 | 5000 | 6000 | 7000 | 8000 | 9000 | 10000 | 12500 | 15000 | 17500 | 20000 | 0.556085 | 0.556877 | 0.5513813 | 0.5602759 | 0.5616779 | 0.5603998 | 0.5557911 | 0.5561964 | 0.5549176 | 0.5552146 | 0.5606007 | 0.5593249 | 0.5602661 | 0.5610988 | 0.3893835 | -5.916514 | -5.912252 | -5.913755 | -5.913099 | -5.913984 | -5.913834 | -5.910677 | -5.918674 | -5.91598 | -5.915666 | -5.913658 | -5.923528 | -5.923964 | 1.686347 | 1.577155 | 1.731324 | 1.559598 | 1.620205 | 1.530749 | 1.677138 | 1.630373 | 1.666177 | 1.599667 | 1.627714 | 1.565068 | 1.551458 | 1.566524 | 1.565068 | 1.551458 | 1.566524
98A_79_71_137 | 14.99565 | 0.02233738 | -0.2913312 | -58.83619 | 0 | 250 | 500 | 750 | 1000 | 2000 | 3000 | 4000 | 5000 | 6000 | 7000 | 8000 | 9000 | 10000 | 0.4565108 | 0.4479921 | 0.445066 | 0.4431687 | 0.4419017 | 0.4387424 | 0.4369403 | 0.4359417 | 0.4351138 | 0.4344339 | 0.4363357 | 0.4364308 | 0.432463 | 0.4320958 | 0.9307479 | 0.9329178 | 0.9327326 | 0.9325366 | 0.9321158 | 0.9313132 | 0.9307392 | 0.9303244 | 0.9300512 | 0.929768 | 0.9244696 | 0.9300188 | 0.9293424 | 0.9292944 | 1.525574 | 1.51501 | 1.510299 | 1.509982 | 1.506228 | 1.504029 | 1.512334 | 1.50682 | 1.505859 | 1.509857 | 1.512869 | 1.518483 | 1.512491 | 1.511857 | 1.518483 | 1.512491 | 1.511857
98A_79_71_139 | 0.5 | 0.02428177 | -0.692913 | -56.67302 | 0 | 250 | 500 | 750 | 1000 | 2000 | 3000 | 4000 | 5000 | 6000 | 7000 | 8000 | 9000 | 10000 | -0.423274 | -0.4227142 | -0.4229278 | -0.4233785 | -0.4238169 | -0.4250634 | -0.4260139 | -0.4267773 | -0.4277647 | -0.4281553 | -0.4272361 | -0.4264014 | -0.4295512 | -0.4278445 | -2.87813 | -2.886839 | -2.889981 | -2.892082 | -2.893666 | -2.897696 | -2.900136 | -2.901835 | -2.903125 | -2.90382 | -2.915294 | -2.907346 | -2.901511 | -2.901753 | 1.4976 | 1.569882 | 1.564635 | 1.551362 | 1.54229 | 1.528811 | 1.518725 | 1.519212 | 1.513048 | 1.533024 | 1.614304 | 1.573957 | 1.587543 | 1.591027 | 1.573957 | 1.587543 | 1.591027
98A_79_71_140 | 15.00256 | 0.01467323 | -0.2913399 | -60.16882 | 0 | 250 | 500 | 750 | 1000 | 2000 | 3000 | 4000 | 5000 | 6000 | 7000 | 8000 | 9000 | 10000 | 0.4649157 | 0.4611293 | 0.4599525 | 0.4593037 | 0.4589357 | 0.4585013 | 0.4585167 | 0.4585785 | 0.4587109 | 0.4586635 | 0.4589389 | 0.4591767 | 0.4592364 | 0.459439 | 0.9233334 | 0.9228694 | 0.9226284 | 0.9223989 | 0.922364 | 0.9212099 | 0.9207875 | 0.9204403 | 0.9200554 | 0.9199068 | 0.9195665 | 0.9192223 | 0.919159 | 0.9189502 | 1.525845 | 1.486755 | 1.483171 | 1.483788 | 1.483843 | 1.488628 | 1.487689 | 1.485913 | 1.487718 | 1.491405 | 1.489764 | 1.488241 | 1.484079 | 1.487681 | 1.488241 | 1.484079 | 1.487681
98A_79_71_144 | 2 | 0.02574421 | -0.2913374 | -57.72044 | 0 | 250 | 500 | 750 | 1000 | 2000 | 3000 | 4000 | 5000 | 6000 | 7000 | 8000 | 9000 | 10000 | 0.4813067 | 0.4764414 | 0.4761533 | 0.4742131 | 0.4755903 | 0.4755424 | 0.4762564 | 0.4745757 | 0.4719817 | 0.4728215 | 0.4734615 | 0.4730369 | 0.4707303 | 0.4722245 | 0.3716263 | -5.914042 | -5.916791 | -5.912978 | -5.919183 | -5.919458 | -5.920881 | -5.927351 | -5.925392 | -5.910383 | -5.92806 | -5.919553 | -5.930794 | -5.921923 | 1.694902 | 1.680146 | 1.713663 | 1.69666 | 1.703676 | 1.765996 | 1.762775 | 1.803297 | 1.817756 | 1.828779 | 1.745216 | 1.762128 | 1.8074 | 1.766075 | 1.762128 | 1.8074 | 1.766075
98A_79_71_146 | 15 | 0.02240863 | -0.2914376 | -61.76744 | 0 | 250 | 500 | 750 | 1000 | 2000 | 3000 | 4000 | 5000 | 6000 | 7000 | 8000 | 9000 | 10000 | 0.4524645 | 0.4448128 | 0.4420769 | 0.4403751 | 0.4392325 | 0.4369152 | 0.4359747 | 0.435614 | 0.4355396 | 0.4355163 | 0.4354661 | 0.4354385 | 0.4355641 | 0.4355956 | 0.929417 | 0.9298886 | 0.9297602 | 0.9294946 | 0.9290574 | 0.9279242 | 0.9273044 | 0.9267465 | 0.9264369 | 0.9260538 | 0.9258799 | 0.9257321 | 0.9254077 | 0.9252573 | 1.544542 | 1.556913 | 1.553351 | 1.55136 | 1.552256 | 1.546764 | 1.546025 | 1.542769 | 1.541004 | 1.538126 | 1.54038 | 1.540823 | 1.539566 | 1.538423 | 1.540823 | 1.539566 | 1.538423
98A_79_71_167 | 10 | 0.07801228 | -0.2913042 | -70.55787 | 0 | 250 | 500 | 750 | 1000 | 2000 | 3000 | 4000 | 5050 | 6050 | 7050 | 8050 | 9050 | 10050 | 0.4818922 | 0.4437456 | 0.4311968 | 0.4237171 | 0.4187501 | 0.4093361 | 0.4055633 | 0.4033757 | 0.4017042 | 0.4002254 | 0.3989085 | 0.3977312 | 0.3966386 | 0.3956207 | 0.7405965 | 0.7505405 | 0.7496205 | 0.7486203 | 0.7477881 | 0.7456595 | 0.7446016 | 0.7439621 | 0.7435325 | 0.7432444 | 0.7429607 | 0.7427503 | 0.742498 | 0.7423392 | 1.719232 | 1.693076 | 1.697149 | 1.698581 | 1.699415 | 1.704263 | 1.70559 | 1.706477 | 1.708685 | 1.708479 | 1.709079 | 1.709807 | 1.710423 | 1.710978 | 1.709807 | 1.710423 | 1.710978
98A_79_81_104 | 0.5 | 0.02415229 | -0.5275577 | -6.801322 | 0 | 2000 | 3000 | 4000 | 5000 | 6000 | 7000 | 8000 | 9000 | 10000 | 15000 | 20000 | 25000 | 30000 | 0.06326694 | 0.06233665 | 0.0621778 | 0.06220807 | 0.06235645 | 0.06268648 | 0.06297175 | 0.06337435 | 0.06372078 | 0.06403943 | 0.06462736 | 0.06403584 | 0.06391303 | 0.06386237 | 0.297886 | -6.000704 | -6.002402 | -6.003777 | -6.004859 | -6.005764 | -6.006743 | -6.007073 | -6.008175 | -6.009006 | -6.024332 | -6.003098 | -6.009015 | -6.013278 | 1.526046 | 1.516222 | 1.532774 | 1.519913 | 1.518768 | 1.513081 | 1.51451 | 1.535274 | 1.539828 | 1.538103 | 1.632605 | 1.582159 | 1.565047 | 1.563837 | 1.582159 | 1.565047 | 1.563837
98A_79_81_113 | 0.5 | 0.02425875 | -0.52756 | -5.409741 | 0 | 2000 | 3000 | 4000 | 5000 | 6000 | 7000 | 8000 | 9000 | 10000 | 15000 |  |  |  | 0.05065266 | 0.04991872 | 0.05011414 | 0.05042702 | 0.05060819 | 0.05075159 | 0.05108322 | 0.05136062 | 0.05143553 | 0.05147656 | 0.05178945 |  |  |  | 0.4042546 | -5.886374 | -5.889047 | -5.892094 | -5.893209 | -5.891666 | -5.895946 | -5.895038 | -5.897279 | -5.897141 | -5.899972 |  |  |  | 1.523139 | 1.594302 | 1.581062 | 1.588468 | 1.608725 | 1.601863 | 1.601131 | 1.644915 | 1.636518 | 1.626688 | 1.595055
98A_79_81_114 | 0.5 | 0.02430055 | -0.4488191 | -4.238312 | 0 | 2000 | 3000 | 4000 | 5000 | 6000 | 7000 | 8000 | 9000 | 10000 | 15000 | 20000 |  |  | 0.03605342 | 0.0374866 | 0.03784378 | 0.03803444 | 0.03820333 | 0.03832534 | 0.03851233 | 0.03871535 | 0.03900184 | 0.03927935 | 0.04061056 | 0.04123892 |  |  | 0.3747161 | -5.924055 | -5.926321 | -5.927634 | -5.929066 | -5.929475 | -5.930625 | -5.931365 | -5.932663 | -5.933649 | -5.938261 | -5.941256 |  |  | 1.561535 | 1.543614 | 1.538263 | 1.531718 | 1.541988 | 1.552179 | 1.524367 | 1.523162 | 1.528662 | 1.53088 | 1.547865 | 1.635154 |  |  | 1.635154
98A_79_81_120 | 2 | 0.02431955 | -0.4488197 | -4.683027 | 0 | 2000 | 3000 | 4000 | 5000 | 6000 | 7000 | 8000 | 9000 | 10000 |  |  |  |  | 0.04049839 | 0.04127253 | 0.04146774 | 0.04155906 | 0.0416901 | 0.04182468 | 0.04192409 | 0.04204064 | 0.04216402 | 0.04222779 |  |  |  |  | 0.49703 | -5.798265 | -5.800394 | -5.801739 | -5.802941 | -5.80403 | -5.805061 | -5.805846 | -5.806544 | -5.807093 |  |  |  |  | 1.671029 | 1.615248 | 1.621733 | 1.622177 | 1.62235 | 1.65099 | 1.658743 | 1.631083 | 1.645828 | 1.622292
98A_79_81_123 | 10 | 0.0231555 | -0.5275685 | -5.730141 | 0 | 2000 | 3000 | 4000 | 5000 | 6000 | 7000 | 8000 | 9000 | 10000 | 12500 | 15000 | 17500 | 20000 | 0.1164419 | 0.1159076 | 0.1158043 | 0.1156649 | 0.1156225 | 0.1155205 | 0.1154573 | 0.1153796 | 0.115345 | 0.1152763 | 0.115068 | 0.1148405 | 0.1146271 | 0.1144389 | 0.4974552 | 0.4937914 | 0.4934634 | 0.4934458 | 0.4931687 | 0.4931987 | 0.4932246 | 0.4934171 | 0.4932899 | 0.4933027 | 0.4936281 | 0.4940073 | 0.4942572 | 0.4945433 | 1.517374 | 1.511618 | 1.513533 | 1.504093 | 1.509187 | 1.498992 | 1.508245 | 1.508645 | 1.50323 | 1.506336 | 1.505314 | 1.514638 | 1.502445 | 1.511979 | 1.514638 | 1.502445 | 1.511979
98A_79_81_124 | 5 | 0.02404384 | -0.5275654 | -5.859745 | 0 | 2000 | 3000 | 4000 | 5000 | 6000 | 7000 | 8000 | 9000 | 10000 |  |  |  |  | 0.0795772 | 0.079554 | 0.0795362 | 0.07955881 | 0.07954968 | 0.07956682 | 0.07955128 | 0.07950281 | 0.07946433 | 0.07943231 |  |  |  |  | -5.525853 | -5.528975 | -5.529349 | -5.529706 | -5.52986 | -5.529971 | -5.530053 | -5.530133 | -5.530076 | -5.529998 |  |  |  |  | 1.556477 | 1.62556 | 1.638428 | 1.664925 | 1.662114 | 1.670661 | 1.657164 | 1.660832 | 1.643139 | 1.657189
98A_79_81_131 | 2 | 0.02428818 | -0.5275588 | -5.893251 | 0 | 2000 | 3000 | 4000 | 5000 | 6000 | 7000 | 8000 | 9000 | 10000 | 12500 | 15000 | 17500 | 20000 | 0.07117682 | 0.07173805 | 0.07192156 | 0.07207852 | 0.07226405 | 0.07234835 | 0.07234315 | 0.07229271 | 0.07228991 | 0.07232138 | 0.07231372 | 0.07236498 | 0.07234584 | 0.0724162 | 0.629003 | -5.660621 | -5.661935 | -5.663215 | -5.664147 | -5.66469 | -5.664949 | -5.664869 | -5.665006 | -5.665332 | -5.665675 | -5.666212 | -5.666613 | -5.667097 | 1.583151 | 1.628553 | 1.659901 | 1.650429 | 1.655954 | 1.657897 | 1.654101 | 1.650056 | 1.661043 | 1.66433 | 1.665437 | 1.667173 | 1.652937 | 1.670169 | 1.667173 | 1.652937 | 1.670169
98A_79_81_138 | 0.5 | 0.02413961 | -0.4566921 | -6.075681 | 0 | 250 | 500 | 750 | 1000 | 2000 | 3000 | 4000 | 5000 | 6000 | 7000 | 8000 | 9000 | 10000 | -0.0682218 | -0.06916984 | -0.06971418 | -0.07046811 | -0.07104905 | -0.07296445 | -0.0742504 | -0.07515396 | -0.07579073 | -0.07627275 | -0.07645369 | -0.07672015 | -0.07719357 | -0.07735095 | -2.862156 | -2.8772 | -2.867835 | -2.866605 | -2.874191 | -2.877343 | -2.877942 | -2.878535 | -2.878982 | -2.879225 | -2.880368 | -2.87969 | -2.88014 | -2.880206 | 1.636442 | 1.663344 | 1.626333 | 1.638105 | 1.61303 | 1.506488 | 1.525809 | 1.509145 | 1.517771 | 1.527939 | 1.549004 | 1.523733 | 1.532401 | 1.523183 | 1.523733 | 1.532401 | 1.523183
98A_79_81_155 | 0.5 | 0.02477029 | -0.4566922 | -7.608347 | 0 | 250 | 500 | 750 | 1000 | 2000 | 3000 | 4000 | 5000 | 6000 | 7000 | 8000 | 9000 | 10000 | -0.09456092 | -0.09389986 | -0.09388932 | -0.09442138 | -0.09466909 | -0.09587327 | -0.09676203 | -0.09652094 | -0.09638954 | -0.09660596 | -0.09722549 | -0.09675458 | -0.09644685 | -0.09635997 | -2.872838 | -2.878108 | -2.878252 | -2.881352 | -2.88323 | -2.886588 | -2.885027 | -2.874707 | -2.878991 | -2.874402 | -2.885406 | -2.890483 | -2.893242 | -2.883632 | 1.612513 | 1.60384 | 1.724638 | 1.641481 | 1.648575 | 1.619437 | 1.624599 | 1.662709 | 1.675224 | 1.712973 | 1.683443 | 1.701623 | 1.690102 | 1.66951 | 1.701623 | 1.690102 | 1.66951
98A_100_71_107 | 0.5 | 0.02403911 | -0.2913332 | -110.362 | 0 | 2000 | 3000 | 4000 | 5000 | 6000 | 7000 | 8000 | 9000 | 10000 | 15000 | 20000 | 25000 | 30000 | 1.160133 | 1.139475 | 1.142906 | 1.142961 | 1.141437 | 1.140952 | 1.131923 | 1.120521 | 1.115989 | 1.115482 | 1.103733 | 1.102613 | 1.099895 | 1.104186 | 0.262432 | -6.042036 | -6.045008 | -6.046819 | -6.048015 | -6.049038 | -6.050098 | -6.050802 | -6.051353 | -6.051819 | -6.053392 | -6.054448 | -6.055346 | -6.056014 | 1.458558 | 1.492449 | 1.470953 | 1.470065 | 1.465674 | 1.474317 | 1.478139 | 1.480207 | 1.480499 | 1.486123 | 1.485714 | 1.490116 | 1.490982 | 1.491316 | 1.490116 | 1.490982 | 1.491316
98A_100_71_118 | 0.3 | 0.02471853 | -0.2913361 | -99.29246 | 0 | 2000 | 3000 | 4000 | 5000 | 6000 | 7000 | 8000 | 9000 | 10000 | 12500 |  |  |  | 0.9772702 | 1.002288 | 1.016963 | 1.018968 | 1.021011 | 1.018127 | 1.023075 | 1.033494 | 1.041746 | 1.049775 | 1.053081 |  |  |  | 0.2480038 | -6.060791 | -6.063694 | -6.048151 | -6.056202 | -6.067898 | -6.069675 | -6.070329 | -6.070905 | -6.071504 | -6.053351 |  |  |  | 1.544859 | 1.43554 | 1.451481 | 1.612405 | 1.583883 | 1.451161 | 1.473699 | 1.48651 | 1.496541 | 1.443097 | 1.621242
98A_100_71_125 | 10.00769 | 0.02310919 | -0.2913588 | -116.3817 | 0 | 2000 | 3000 | 4000 | 5000 | 6000 | 7000 | 8000 | 9000 | 10000 | 12500 | 15000 | 17500 |  | 1.321652 | 1.215258 | 1.210478 | 1.207913 | 1.20599 | 1.20476 | 1.203158 | 1.201749 | 1.200415 | 1.199281 | 1.195923 | 1.19388 | 1.192483 |  | -5.601814 | 0.679149 | 0.6780858 | 0.6773278 | 0.676887 | 0.6763318 | 0.676057 | 0.6757355 | 0.6754945 | 0.6751889 | 0.674866 | 0.6744756 | 0.6741007 |  | 1.562666 | 1.545485 | 1.545076 | 1.541015 | 1.544464 | 1.546643 | 1.546874 | 1.552119 | 1.546407 | 1.54748 | 1.546241 | 1.546888 | 1.547947 |  | 1.546888 | 1.547947
98A_100_71_126 | 0.4 | 0.02406155 | -0.2913355 | -99.96118 | 0 | 2000 | 3000 | 4000 | 5000 | 6000 | 7000 | 8000 | 9000 | 10000 | 12500 | 15000 | 17500 | 20000 | 0.9611924 | 0.9681941 | 0.9703317 | 0.9738398 | 0.9753636 | 0.9766811 | 0.9775952 | 0.9791897 | 0.9789986 | 0.9793963 | 0.9830994 | 0.9846882 | 0.9865397 | 0.9861107 | 0.251996 | -6.052933 | -6.055809 | -6.05763 | -6.058896 | -6.059859 | -6.060565 | -6.061216 | -6.061722 | -6.062129 | -6.062928 | -6.063684 | -6.064302 | -6.064889 | 1.446753 | 1.491417 | 1.492756 | 1.496249 | 1.500578 | 1.503873 | 1.505874 | 1.511587 | 1.510269 | 1.512193 | 1.517012 | 1.519532 | 1.524227 | 1.525308 | 1.519532 | 1.524227 | 1.525308
98A_100_71_154 | 0.5 | 0.0244461 | -0.692916 | -111.2778 | 0 | 250 | 500 | 750 | 1000 | 2000 | 3000 | 4000 | 5000 | 6000 | 7000 | 8000 | 9000 | 10000 | -1.153135 | -1.129936 | -1.128719 | -1.133367 | -1.133601 | -1.129476 | -1.128498 | -1.134933 | -1.138159 | -1.14623 | -1.149367 | -1.148874 | -1.151459 | -1.15244 | 3.396155 | -2.895507 | -2.898879 | -2.902221 | -2.907951 | -2.906651 | -2.909946 | -2.910806 | -2.910961 | -2.912749 | -2.916864 | -2.917749 | -2.916166 | -2.917291 | 1.418096 | 1.439519 | 1.440946 | 1.536376 | 1.532658 | 1.447939 | 1.467487 | 1.48897 | 1.462565 | 1.550306 | 1.50997 | 1.493955 | 1.482813 | 1.487677 | 1.493955 | 1.482813 | 1.487677
98A_100_81_105 | 0.5 | 0.02405377 | -0.5275588 | -11.30921 | 0 | 2000 | 3000 | 4000 | 5000 | 6000 | 7000 | 8000 | 9000 | 10000 | 15000 | 20000 | 25000 | 30000 | 0.1281384 | 0.1230646 | 0.1219994 | 0.1215434 | 0.1205867 | 0.1200184 | 0.1195395 | 0.1191944 | 0.1186611 | 0.1181854 | 0.1175256 | 0.118247 | 0.1183576 | 0.1178054 | 0.291836 | -6.010844 | -6.012657 | -6.014222 | -6.015154 | -6.015986 | -6.016618 | -6.017193 | -6.017749 | -6.018123 | -6.019144 | -6.020513 | -6.021269 | -6.021736 | 1.554097 | 1.569305 | 1.58464 | 1.575227 | 1.587815 | 1.589733 | 1.58853 | 1.582183 | 1.588205 | 1.593847 | 1.603577 | 1.612998 | 1.624921 | 1.623759 | 1.612998 | 1.624921 | 1.623759
98A_100_81_127 | 10 | 0.023121 | -0.5275789 | -11.28663 | 0 | 2000 | 3000 | 4000 | 5000 | 6000 | 7000 | 8000 | 9000 | 10000 | 12500 |  |  |  | 0.1175513 | 0.1125243 | 0.112152 | 0.1118983 | 0.1116803 | 0.1114303 | 0.1112281 | 0.1110642 | 0.1109187 | 0.1107788 | 0.1104297 |  |  |  | 0.8661675 | 0.8723056 | 0.8724336 | 0.8726389 | 0.8726702 | 0.873018 | 0.8730124 | 0.8731959 | 0.8732871 | 0.8733289 | 0.873655 |  |  |  | 1.630305 | 1.607131 | 1.607162 | 1.600268 | 1.592416 | 1.589043 | 1.589932 | 1.58781 | 1.593861 | 1.590928 | 1.590889
98A_100_81_150 | 15 | 0.07598002 | -0.5275825 | -11.24755 | 0 | 250 | 500 | 750 | 1000 | 2000 | 3000 | 4000 | 6000 | 7000 | 8000 | 9000 | 10000 | 12500 | 0.08090634 | 0.07536838 | 0.07358 | 0.07257268 | 0.07192542 | 0.07061877 | 0.06992225 | 0.0694854 | 0.06876265 | 0.06844163 | 0.06816699 | 0.0679439 | 0.06764919 | 0.06714253 | 1.087359 | 1.098656 | 1.100616 | 1.100814 | 1.100886 | 1.099404 | 1.097692 | 1.097218 | 1.096623 | 1.096493 | 1.096509 | 1.096389 | 1.096734 | 1.097306 | 2.335767 | 2.380507 | 2.406999 | 2.435605 | 2.4561 | 2.499504 | 2.517183 | 2.517204 | 2.520218 | 2.52559 | 2.530906 | 2.534834 | 2.540738 | 2.544794 | 2.534834 | 2.540738 | 2.544794
98A_100_81_151 | 14.99667 | 0.0222099 | -0.527573 | -10.12865 | 0 | 250 | 500 | 750 | 1000 | 2000 | 3000 | 4000 | 5000 | 6000 | 7000 | 8000 | 9000 | 10000 | 0.07298427 | 0.0705457 | 0.06960982 | 0.07033418 | 0.06980692 | 0.0695116 | 0.06948248 | 0.06953897 | 0.06964632 | 0.06945135 | 0.06979227 | 0.0698263 | 0.06994844 | 0.06981854 | 1.134335 | 1.142106 | 1.146086 | 1.139735 | 1.143343 | 1.14434 | 1.144286 | 1.143958 | 1.143571 | 1.144858 | 1.142997 | 1.14304 | 1.142573 | 1.143462 | 1.551222 | 1.518832 | 1.51167 | 1.520114 | 1.514576 | 1.512231 | 1.520609 | 1.515507 | 1.513275 | 1.514138 | 1.514501 | 1.513755 | 1.516853 | 1.512625 | 1.513755 | 1.516853 | 1.512625
98A_100_81_152 | 15.00345 | 0.04611098 | -0.5275596 | -9.756862 | 0 | 250 | 500 | 750 | 1000 | 2000 | 3000 | 4000 | 5000 | 6000 | 7000 | 8000 | 9000 | 10000 | 0.1700063 | 0.1657957 | 0.163821 | 0.1629497 | 0.1624937 | 0.1616838 | 0.1611178 | 0.1608402 | 0.1607352 | 0.160371 | 0.1598892 | 0.1598856 | 0.1596324 | 0.1585222 | 0.4402011 | 0.4453528 | 0.4467663 | 0.4485853 | 0.4480345 | 0.4479817 | 0.4505621 | 0.4508334 | 0.4493083 | 0.4501427 | 0.4503621 | 0.4499059 | 0.4502467 | 0.4539316 | 1.589119 | 1.596281 | 1.597093 | 1.595455 | 1.594599 | 1.601042 | 1.61344 | 1.609511 | 1.608922 | 1.612605 | 1.628133 | 1.616314 | 1.61318 | 1.61128 | 1.616314 | 1.61318 | 1.61128
98A_100_81_153 | 20 | 0.0225904 | -0.5275751 | -10.21462 | 0 | 250 | 500 | 750 | 1000 | 2000 | 3000 | 4000 | 5000 | 6000 | 7000 | 8000 | 9000 | 10000 | 0.07431566 | 0.07182851 | 0.07136756 | 0.06931637 | 0.0722971 | 0.07131504 | 0.06969673 | 0.07017905 | 0.07198537 | 0.07382771 | 0.06818639 | 0.072599 | 0.0741088 | 0.07203914 | 1.255341 | 1.263348 | 1.261853 | 1.272023 | 1.254233 | 1.258113 | 1.263826 | 1.262893 | 1.251182 | 1.242157 | 1.273203 | 1.24826 | 1.240803 | 1.249713 | 1.413929 | 1.416096 | 1.419219 | 1.422957 | 1.418154 | 1.448576 | 1.440674 | 1.456278 | 1.43799 | 1.465574 | 1.482081 | 1.475757 | 1.49941 | 1.492899 | 1.475757 | 1.49941 | 1.492899
98A_100_81_156 | 0.5 | 0.02434174 | -0.4566917 | -12.28592 | 0 | 250 | 500 | 750 | 1000 | 2000 | 3000 | 4000 | 5000 | 6000 | 7000 | 8000 | 9000 | 10000 | -0.1652346 | -0.1602736 | -0.1587833 | -0.157826 | -0.1572417 | -0.1575592 | -0.157908 | -0.1582819 | -0.1599142 | -0.159208 | -0.1572075 | -0.1555608 | -0.1544622 | -0.1527321 | -2.880826 | -2.891545 | -2.893999 | -2.89558 | -2.896673 | -2.897137 | -2.899372 | -2.902189 | -2.907444 | -2.905162 | -2.904356 | -2.905468 | -2.905823 | -2.90635 | 1.58047 | 1.613688 | 1.615794 | 1.617403 | 1.618154 | 1.697082 | 1.666427 | 1.719166 | 1.641136 | 1.629788 | 1.655595 | 1.645986 | 1.690278 | 1.692158 | 1.645986 | 1.690278 | 1.692158
98A_121_71_109 | 0.5 | 0.02417855 | -0.2913369 | -157.5811 | 0 | 2000 | 3000 | 4000 | 5000 | 6000 | 7000 | 8000 | 9000 | 10000 | 15000 | 20000 | 25000 | 30000 | 3.019369 | 2.941236 | 2.942754 | 2.946944 | 2.945335 | 2.954299 | 2.957073 | 2.960365 | 2.965358 | 2.970955 | 2.953442 | 2.959101 | 2.965388 | 2.985781 | 0.2129758 | -6.071579 | -6.072692 | -6.073722 | -6.074407 | -6.075043 | -6.075635 | -6.076034 | -6.07654 | -6.076799 | -6.078253 | -6.079424 | -6.08037 | -6.081217 | 1.578786 | 1.559474 | 1.562547 | 1.548144 | 1.552636 | 1.548008 | 1.546723 | 1.545636 | 1.5458 | 1.545221 | 1.545351 | 1.54675 | 1.551479 | 1.553886 | 1.54675 | 1.551479 | 1.553886
98A_121_71_111 | 0.5 | 0.02420033 | -0.2913355 | -212.6878 | 0 | 2000 | 3000 | 4000 | 5000 | 6000 | 7000 | 8000 | 9000 | 10000 |  |  |  |  | 3.112563 | 3.021336 | 3.008548 | 2.997641 | 2.96981 | 2.955609 | 2.94641 | 2.950218 | 2.947772 | 2.953238 |  |  |  |  | 0.2393606 | -6.063045 | -6.065407 | -6.067 | -6.067891 | -6.068712 | -6.069298 | -6.069968 | -6.070565 | -6.0712 |  |  |  |  | 1.512095 | 1.601017 | 1.56022 | 1.547195 | 1.535533 | 1.526263 | 1.531483 | 1.524797 | 1.526514 | 1.530262
98A_121_71_128 | 0.02 | 0.02481281 | -0.2913306 | -157.4961 | 0 | 2000 | 3000 | 4000 | 5000 | 6000 | 7000 | 8000 | 9000 | 10000 |  |  |  |  | 2.006939 | 2.030178 | 2.050356 | 2.036291 | 2.062159 | 2.101734 | 2.131784 | 2.174505 | 2.164955 | 2.134898 |  |  |  |  | -6.067012 | -6.089409 | -6.093033 | -6.093002 | -6.093812 | -6.094798 | -6.095705 | -6.096418 | -6.096952 | -6.09818 |  |  |  |  | 1.480005 | 1.684609 | 1.676221 | 1.662933 | 1.640514 | 1.653714 | 1.664346 | 1.649605 | 1.665481 | 1.646084
98A_121_71_129 | 10.00556 | 0.02299521 | -0.2913484 | -189.5761 | 0 | 2000 | 3000 | 4000 | 5000 | 6000 | 7000 | 8000 | 9000 | 10000 | 12500 | 15000 | 17500 | 20000 | 2.563758 | 2.323322 | 2.314776 | 2.309537 | 2.305604 | 2.303217 | 2.300399 | 2.298165 | 2.296083 | 2.292219 | 2.289134 | 2.284428 | 2.28114 | 2.277827 | 0.6659361 | 0.6608929 | 0.6595801 | 0.6585487 | 0.6577811 | 0.6570696 | 0.6566123 | 0.6561705 | 0.6558199 | 0.655573 | 0.6547597 | 0.6541905 | 0.6536338 | 0.6533662 | 1.637655 | 1.617328 | 1.615745 | 1.613037 | 1.616142 | 1.613214 | 1.613487 | 1.611845 | 1.611747 | 1.609656 | 1.605673 | 1.604903 | 1.603741 | 1.602146 | 1.604903 | 1.603741 | 1.602146
98A_121_71_141 | 0.5 | 0.02408921 | -0.6929167 | -174.2168 | 0 | 250 | 500 | 750 | 1000 | 2000 | 3000 | 4000 | 5000 | 6000 | 7000 | 8000 | 9000 | 10000 | -2.296759 | -2.260349 | -2.249325 | -2.242779 | -2.236266 | -2.218008 | -2.210328 | -2.196273 | -2.186226 | -2.189186 | -2.193823 | -2.187443 | -2.175758 | -2.167934 | 3.393098 | -2.901861 | -2.905497 | -2.907641 | -2.909263 | -2.913193 | -2.915446 | -2.917302 | -2.918405 | -2.91941 | -2.920383 | -2.921223 | -2.921554 | -2.92204 | 1.448521 | 1.471227 | 1.468095 | 1.480305 | 1.479372 | 1.487356 | 1.492613 | 1.500164 | 1.501126 | 1.508641 | 1.507109 | 1.516184 | 1.545368 | 1.574116 | 1.516184 | 1.545368 | 1.574116
98A_121_71_143 | 2 | 0.02456954 | -0.291334 | -186.7649 | 0 | 250 | 500 | 750 | 1000 | 2000 | 3000 | 4000 | 5000 | 6000 | 7000 | 8000 | 9000 | 10000 | 2.64083 | 2.554593 | 2.538171 | 2.528651 | 2.522215 | 2.508484 | 2.500949 | 2.493082 | 2.483952 | 2.475699 | 2.466877 | 2.459672 | 2.454916 | 2.448756 | 0.3151385 | -5.970495 | -5.973264 | -5.975006 | -5.976188 | -5.979428 | -5.981393 | -5.982774 | -5.983772 | -5.984698 | -5.985305 | -5.985758 | -5.986359 | -5.986869 | 1.487617 | 1.669464 | 1.65472 | 1.660372 | 1.665708 | 1.633793 | 1.636347 | 1.610627 | 1.633506 | 1.625194 | 1.621969 | 1.628272 | 1.631747 | 1.641334 | 1.628272 | 1.631747 | 1.641334
98A_121_71_145 | 15 | 0.02276705 | -0.2914472 | -209.5518 | 0 | 250 | 500 | 750 | 1000 | 2000 | 3000 | 4000 | 5000 | 6000 | 7000 | 8000 | 9000 | 10000 | 2.536035 | 2.414136 | 2.367926 | 2.338132 | 2.316289 | 2.270497 | 2.250678 | 2.240486 | 2.234114 | 2.230131 | 2.227897 | 2.225244 | 2.223931 | 2.222016 | 0.8754431 | 0.8769291 | 0.8766767 | 0.8762045 | 0.8757163 | 0.8740967 | 0.8727764 | 0.8720247 | 0.8713891 | 0.8708085 | 0.8702825 | 0.8700423 | 0.8695337 | 0.8692828 | 1.543545 | 1.562515 | 1.560159 | 1.558802 | 1.556398 | 1.55382 | 1.551197 | 1.548504 | 1.547841 | 1.546787 | 1.546554 | 1.547069 | 1.544611 | 1.544193 | 1.547069 | 1.544611 | 1.544193
98A_121_71_168 | 15.00714 | 0.03785971 | -0.2913529 | -240.189 | 0 | 250 | 500 | 750 | 1000 | 2000 | 3000 | 4000 | 5000 | 6000 | 7000 | 8000 | 9000 | 10000 | 3.764685 | 3.407281 | 3.27075 | 3.182658 | 3.119884 | 2.989277 | 2.937157 | 2.910901 | 2.894428 | 2.882684 | 2.873633 | 2.865686 | 2.858426 | 2.851579 | 0.2603173 | 0.2561176 | 0.2551802 | 0.2541353 | 0.253252 | 0.2505328 | 0.2489641 | 0.2478072 | 0.2471023 | 0.2464935 | 0.245968 | 0.2455065 | 0.2450454 | 0.2448702 | 1.59421 | 1.589245 | 1.59605 | 1.599712 | 1.601783 | 1.608102 | 1.612564 | 1.614361 | 1.616129 | 1.617953 | 1.620725 | 1.621165 | 1.623545 | 1.62472 | 1.621165 | 1.623545 | 1.62472
98A_121_81_103 | 0.5 | 0.02447633 | -0.5275593 | -22.59362 | 0 | 2000 | 3000 | 4000 | 5000 | 6000 | 7000 | 8000 | 9000 | 10000 | 20000 | 30000 |  |  | 0.317396 | 0.3085239 | 0.311037 | 0.3093619 | 0.3080405 | 0.3072073 | 0.3057603 | 0.3050878 | 0.3036318 | 0.3019819 | 0.3014168 | 0.304476 |  |  | 0.2436589 | -6.060679 | -6.063268 | -6.065011 | -6.065991 | -6.067178 | -6.068266 | -6.067963 | -6.069468 | -6.070366 | -6.073717 | -6.076426 |  |  | 1.5265 | 1.574158 | 1.619174 | 1.593025 | 1.615221 | 1.641961 | 1.647799 | 1.655648 | 1.617714 | 1.662201 | 1.702968 | 1.718825 |  |  | 1.718825
98A_121_81_108 | 10 | 0.02306594 | -0.5275602 | -23.48522 | 0 | 350 | 750 | 2000 | 3000 | 4000 | 5000 | 6000 | 7000 | 8000 | 9000 | 10000 | 15000 | 20000 | 0.4554711 | 0.4386859 | 0.4335103 | 0.4271215 | 0.424258 | 0.4221978 | 0.4208034 | 0.419515 | 0.418339 | 0.4176855 | 0.4167629 | 0.4163525 | 0.4146468 | 0.4132354 | 0.2945918 | 0.2979349 | 0.2994001 | 0.2978933 | 0.2971354 | 0.2967102 | 0.2962152 | 0.2959902 | 0.2957111 | 0.2953938 | 0.2952459 | 0.2949712 | 0.2941108 | 0.2935624 | 1.667501 | 1.717858 | 1.673825 | 1.69525 | 1.699962 | 1.7012 | 1.700383 | 1.703331 | 1.706937 | 1.706263 | 1.707465 | 1.710826 | 1.715049 | 1.715519 | 1.710826 | 1.715049 | 1.715519
98A_121_81_112 | 5 | 0.02396438 | -0.5275622 | -19.87904 | 0 | 2000 | 3000 | 4000 | 5000 | 6000 | 7000 | 8000 | 9000 | 10000 | 15000 | 20000 | 25000 | 30000 | 0.3078493 | 0.2897448 | 0.2882645 | 0.287198 | 0.2863263 | 0.2858065 | 0.2852786 | 0.2847101 | 0.2843833 | 0.2839256 | 0.2825047 | 0.2820241 | 0.2816826 | 0.2814019 | 0.3049236 | 0.3040298 | 0.30321 | 0.3027829 | 0.3023418 | 0.3020127 | 0.3016968 | 0.3014773 | 0.3012978 | 0.3011643 | 0.3004759 | 0.2999495 | 0.2993571 | 0.2989244 | 1.570398 | 1.663426 | 1.676339 | 1.689737 | 1.688721 | 1.686261 | 1.692267 | 1.684857 | 1.67981 | 1.675986 | 1.709683 | 1.703189 | 1.697926 | 1.706462 | 1.703189 | 1.697926 | 1.706462
98A_121_81_142 | 0.5 | 0.02453008 | -0.4566929 | -20.60775 | 0 | 250 | 500 | 750 | 1000 | 2000 | 3000 | 4000 | 5000 | 6000 | 7000 | 8000 | 9000 | 10000 | -0.3029954 | -0.2868914 | -0.2835273 | -0.2829844 | -0.2827878 | -0.2827863 | -0.2818848 | -0.2804437 | -0.2784535 | -0.2772421 | -0.2764988 | -0.2765223 | -0.2772984 | -0.2760411 | 3.439457 | -2.848269 | -2.851502 | -2.853419 | -2.854858 | -2.858447 | -2.860455 | -2.861737 | -2.862458 | -2.863076 | -2.863652 | -2.864595 | -2.865497 | -2.867644 | 1.652883 | 1.734949 | 1.743033 | 1.741008 | 1.728945 | 1.715214 | 1.725621 | 1.727688 | 1.735844 | 1.729064 | 1.725057 | 1.730153 | 1.725593 | 1.724924 | 1.730153 | 1.725593 | 1.724924
98A_121_81_148 | 15.00169 | 0.02248605 | -0.5275576 | -21.17483 | 0 | 250 | 500 | 750 | 1000 | 2000 | 3000 | 4000 | 5000 | 6000 | 7000 | 8000 | 9000 | 10000 | 0.3984516 | 0.3843001 | 0.3797629 | 0.3772764 | 0.3755825 | 0.3721014 | 0.3701266 | 0.3688974 | 0.3680112 | 0.3673272 | 0.3667709 | 0.3661792 | 0.3657312 | 0.3653948 | 0.3120694 | 0.3138667 | 0.314677 | 0.3147214 | 0.3149394 | 0.3144991 | 0.3140972 | 0.3137944 | 0.3136434 | 0.3133828 | 0.3130885 | 0.312935 | 0.3128305 | 0.3126806 | 1.596493 | 1.570905 | 1.566236 | 1.563501 | 1.563239 | 1.567132 | 1.565201 | 1.561047 | 1.565091 | 1.563215 | 1.565386 | 1.567556 | 1.566132 | 1.566189 | 1.567556 | 1.566132 | 1.566189
98A_121_81_166 | 9.992857 | 0.07805761 | -0.5275614 | -25.20858 | 0 | 250 | 500 | 750 | 1000 | 2000 | 3000 | 4000 | 5000 | 6000 | 7000 | 8000 | 9000 | 10000 | 0.3255652 | 0.2873523 | 0.2792399 | 0.2750681 | 0.2722666 | 0.2653392 | 0.2603107 | 0.2562337 | 0.2527921 | 0.2499287 | 0.2474961 | 0.2453186 | 0.2433343 | 0.2415932 | 0.3775178 | 0.3982047 | 0.4004728 | 0.4016143 | 0.4023617 | 0.4044107 | 0.4056279 | 0.4065807 | 0.4072473 | 0.4079899 | 0.4085804 | 0.4092352 | 0.409728 | 0.4101686 | 1.932037 | 1.935141 | 1.942949 | 1.947677 | 1.951405 | 1.963768 | 2.013137 | 2.070111 | 2.103922 | 2.121193 | 2.133267 | 2.141196 | 2.151011 | 2.160597 | 2.141196 | 2.151011 | 2.160597